## data
| Title | Peak 1 | Peak 2 | Peak 1 Intensity | Peak 2 Intensity | Peak Difference | Peak Diference (Round) | LAYERS | Contrast Variation
0 | Sample 1_MoS2_1_loc1.txt | 379.9608 | 405.773 | 461.7804 | 573.8018 | 25.81213
1 | Sample 1_MoS2_1_loc2.txt | 380.5927 | 404.8314 | 173.7349 | 216.0301 | 24.23871 |  |  | 3
2 | Sample 1_MoS2_1_loc3.txt | 381.4692 | 403.0561 | 116.0285 | 144.9919 | 21.5869 |  |  | 2
3 | Sample 1_MoS2_1_loc4.txt | 380.7613 | 405.0602 | 319.297 | 387.4555 | 24.29891 |  |  | 3
4 | Sample 1_MoS2_1_loc5.txt | 381.2412 | 404.2768 | 205.8444 | 219.5403 | 23.03569 |  |  | 3
5 | Sample 1_MoS2_1_loc6.txt | 380.1697 | 405.8415 | 336.5876 | 389.8366 | 25.6718
6 | Sample 1_MoS2_2_loc1.txt | 380.7968 | 405.4327 | 381.8293 | 438.4061 | 24.63598
7 | Sample 1_MoS2_2_loc2.txt | 380.7337 | 405.2053 | 359.0403 | 401.301 | 24.47158
8 | Sample 1_MoS2_2_loc3.txt | 369.2494 | 400.8372 | 11.0857 | 11.26492 | 31.58777
9 | Sample 1_MoS2_3_loc2.txt | 381.4406 | 402.7925 | 110.8154 | 140.9244 | 21.35183
10 | Sample 1_MoS2_3_loc3.txt | 381.5764 | 402.8653 | 152.1517 | 142.2189 | 21.28883
11 | Sample 1_MoS2_3_loc4.txt | 380.6455 | 404.4293 | 271.9928 | 300.7117 | 23.78383
12 | Sample 1_MoS2_3_loc5.txt | 381.1127 | 405.0788 | 225.055 | 262.1354 | 23.96606
13 | Sample 1_MoS2_4_loc1.txt | 383.03 | 403.6731 | 28.5 | 29.39
14 | Sample 1_MoS2_4_loc2.txt | 381.169 | 402.6469 | 53.60296 | 70.41035 | 21.47791
15 | Sample 1_MoS2_4_loc3.txt | 380.2429 | 404.1191 | 232.3094 | 287.1895 | 23.87623
16 | Sample 1_MoS2_4_loc4.txt | 379.5474 | 404.798 | 277.532 | 324.9037 | 25.25059
17 | Sample 1_MoS2_4_loc5.txt | 381.5108 | 403.085 | 85.29408 | 92.34264 | 21.57426
18 | Sample 2_MoS2_1_loc1.txt | 379.0356 | 405.1978 | 373.3109 | 470.4562 | 26.16222
19 | Sample 2_MoS2_1_loc2.txt | 380.7996 | 402.6845 | 97.50476 | 139.2653 | 21.88487
20 | Sample 2_MoS2_1_loc3.txt | 380.8365 | 407.4641 | 59.73747 | 77.29023 | 26.62758
21 | Sample 3_MoS2_1_loc1.txt | 379.9218 | 401.01 | 154.3207 | 164.0933 | 21.08815
22 | Sample 3_MoS2_1_loc2.txt | 378.7258 | 401.7988 | 182.1522 | 170.1353 | 23.07306
23 | Sample 3_MoS2_1_loc3.txt | 378.4219 | 402.08 | 230.6257 | 258.407 | 23.65809
24 | Sample 3_MoS2_1_loc4.txt | 379.9442 | 400.5457 | 142.7561 | 132.9393 | 20.60148
25 | Sample 3_MoS2_1_loc5.txt | 378.1884 | 402.9908 | 313.0546 | 301.7335 | 24.80244
26 | Sample 3_MoS2_1_loc6.txt | 378.6867 | 404.9606 | 122.961 | 184.5157 | 26.27389
27 | Sample 3_MoS2_1_loc7.txt | 377.981 | 402.8465 | 319.635 | 330.3809 | 24.86548
28 | Sample 3_MoS2_1_loc8.txt | 378.1122 | 402.5715 | 183.6436 | 191.0368 | 24.45937
29 | Sample 4_MoS2_1_loc1.txt | 379.3939 | 403.0418 | 135.6775 | 111.8859 | 23.64789
30 | Sample 4_MoS2_1_loc2.txt | 379.4256 | 401.6015 | 47.13396 | 91.80258 | 22.17597
31 | Sample 4_MoS2_1_loc3.txt | 379.6343 | 400.9793 | 111.9854 | 120.9639 | 21.34499
32 | Sample 5_WS2_1_loc1.txt | 348.7319 | 418.208 | 504.0947 | 508.6621 | 69.47612
33 | Sample 5_WS2_1_loc2.txt | 347.3835 | 415.6952 | 1274.842 | 240.3983 | 68.31173
34 | Sample 5_WS2_1_loc3.txt | 347.3322 | 414 | 1704.045 | 242.792 | 70.43652 | 67
35 | Sample 5_WS2_2_loc1.txt | 346.4823 | 416.8556 | 592.2335 | 657.8073 | 70.37333
36 | Sample 5_WS2_2_loc2.txt | 347.5204 | 417.6997 | 1414.428 | 183.9124 | 70.17923
37 | Sample 5_WS2_2_loc3.txt | 347.3257 | 417.5104 | 1466.726 | 205.3243 | 70.18469
38 | Sample 5_WS2_2_loc4.txt | 347.3499 | 416.9922 | 1978.242 | 291.6467 | 69.64227
39 | Sample 5_WS2_2_loc5.txt | 345.934 | 413.8853 | 1894.676 | 400.0266 | 67.95124
40 | Sample 5_WS2_3_loc1.txt | 347.2793 | 418.5993 | 1879.252 | 304.4558 | 71.32003
41 | Sample 5_WS2_3_loc2.txt | 345.5298 | 430.0629 | 753.3064 | 608.2356 | 84.53316
42 | Sample 5_WS2_3_loc3.txt | 346.757 | 417.6323 | 878.2717 | 908.2442 | 70.87532
43 | Sample 6_WS2_1_loc1.txt | 347.1407 | 418.0666 | 483.8747 | 610.1937 | 70.92586
44 | Sample 6_WS2_1_loc2.txt | 347.6485 | 417.1036 | 957.4476 | 595.7578 | 69.45512
45 | Sample 7_WS2_1_loc1.txt | 346.7787 | 416.7716 | 505.1686 | 589.4141 | 69.99283
46 | Sample 7_WS2_1_loc2.txt | 345.8111 | 416.4237 | 600.9799 | 494.419 | 70.61264
47 | Sample 7_WS2_1_loc3.txt | 343.0758 | 414.35 | 228.9127 | 156.6037 | 71.28
48 | Sample 7_WS2_1_loc4.txt | 348 | 414.67 | 602.7814 | 186.1504
49 | Sample 7_WS2_2_loc1.txt | 347.3612 | 416.1788 | 1037.655 | 607.2267 | 68.81755
50 | Sample 7_WS2_2_loc2.txt | 347.5886 | 416.0765 | 1604.433 | 829.8579 | 68.48785
51 | Sample 7_WS2_2_loc3.txt | 347.656 | 415.4209 | 1890.433 | 623.5254 | 67.76497
52 | Sample 7_WS2_2_loc4.txt | 347.6311 | 416.1225 | 1750.809 | 903.0057 | 68.49142
53 | Sample 8_WS2_1_loc1.txt | 347.3762 | 413.94 | 883.3837 | 157.4523 | 66.57
54 | Sample 8_WS2_1_loc2.txt | 347.5177 | 417 | 1212.633 | 197.2595 | 68.84
55 | Sample 8_WS2_1_loc3.txt | 6.768601 | -2816.436 | 12162.82 | 39.03158 | -2823.205
56 | Sample 9_WS2_1_loc2.txt | 345.975 | 416.7417 | 935.3283 | 644.3566 | 70.76669
57 | Sample 9_WS2_1_loc3.txt | 347.777 | 417.8064 | 1733.041 | 261.3162 | 70.02939
58 | Sample 10_WS2_1_loc1.txt | 346.3024 | 416.6545 | 840.4747 | 452.3179 | 70.35218
59 | Sample 10_WS2_1_loc2.txt | 346.4697 | 416.9532 | 663.9005 | 692.7189 | 70.48352
60 | Sample 10_WS2_1_loc3.txt | 346.67 | 414.673 | 1514.179 | 251.4626 | 68.00301
61 | Sample 10_WS2_2_loc1.txt | 346.5433 | 416.2144 | 782.916 | 794.3912 | 69.67106
62 | Sample 10_WS2_2_loc2.txt | 345.432 | 417.7092 | 1067.665 | 312.7047 | 72.27715
63 | Sample 10_WS2_2_loc3.txt | 346.5474 | 415.2238 | 850.4662 | 172.1743 | 68.67637
64 | Sample 10_WS2_2_loc4.txt | 346.7556 | 414.9138 | 1402.059 | 541.3711 | 68.1582
65 | Sample 10_WS2_2_loc5.txt | 347.4149 | 417.4532 | 794.2254 | 133.4338 | 70.03828
66 | Sample 11_FeMoS2_1_loc1.txt | 379.1496 | 403.3309 | 96.9706 | 119.9312 | 24.18129 |  | 4
67 | Sample 11_FeMoS2_1_loc2.txt | 380.4693 | 402.4537 | 44.58805 | 54.63051 | 21.98443 |  | 2
68 | Sample 11_FeMoS2_2_loc1.txt | 379.8638 | 401.3471 | 32.25272 | 56.09656 | 21.48328 |  | 2
69 | Sample 11_FeMoS2_2_loc2.txt | 380.29 | 402.094 | 27.64 | 43.99 |  |  | 2
70 | Sample 12_FeMoS2_1_loc1.txt | 379.8536 | 401.2495 | 53.51101 | 60.56271 | 21.39587 |  | 2
71 | Sample 12_FeMoS2_1_loc2.txt | 379.8737 | 401.2611 | 50.46221 | 64.54247 | 21.38743 |  | 2
72 | Sample 13_FeMoS2_1_loc1.txt | 381.5912 | 402.4745 | 135.9544 | 152.1459 | 20.88335 |  | 1
73 | Sample 13_FeMoS2_1_loc2.txt | 381.7395 | 402.8233 | 164.2128 | 207.5092 | 21.08384 |  | 2
74 | Sample 14_FeMoS2_1_loc1.txt | 380.029 | 405.2835 | 642.1851 | 685.1907 | 25.25447 |  | BULK
75 | Sample 14_FeMoS2_1_loc2.txt | 381.3786 | 404.7847 | 294.4179 | 306.7074 | 23.40615 |  | 3
76 | Sample 14_FeMoS2_1_loc3.txt | 379.5571 | 405.9993 | 402.8787 | 539.242 | 26.44218 |  | BULK
| Sample 17_MoS2_1_loc1.txt | 383.115 | 404.6251 | 409.8431 | 301.5814 | 21.51012
| Sample 17_MoS2_1_loc2.txt | 382.2969 | 406.5348 | 526.0159 | 555.8113 | 24.23788
| Sample 17_MoS2_1_loc3.txt | 381.8219 | 406.4104 | 521.3057 | 600.8746 | 24.58855
| Sample 17_MoS2_1_loc4.txt | 382.2173 | 406.4538 | 454.1715 | 499.6211 | 24.23657
| Sample 17_MoS2_1_loc5.txt | 382.1983 | 406.3121 | 551.9374 | 604.5595 | 24.11384
| Sample 17_MoS2_1_loc6.txt | 382.9122 | 408.0291 | 63.95375 | 66.79777 | 25.11683
| Sample 17_MoS2_1_loc7.txt | 381.9032 | 406.3448 | 441.3767 | 492.4249 | 24.4416
| Sample 17_MoS2_2_loc1.txt | 382.0453 | 405.5438 | 298.971 | 277.0988 | 23.4985
| Sample 17_MoS2_2_loc2.txt | 381.6226 | 405.703 | 227.191 | 210.8543 | 24.08041
| Sample 17_MoS2_2_loc3.txt | 383.0514 | 405.5324 | 180.2656 | 145.4886 | 22.48094
| Sample 17_MoS2_2_loc4.txt | 381.3013 | 404.4626 | 122.4921 | 94.91666 | 23.16138
| Sample 17_MoS2_2_loc5.txt | 381.1492 | 405.6754 | 216.716 | 236.35 | 24.52612
| Sample 17_MoS2_2_loc6.txt | 382.028 | 407.0924 | 49.30294 | 64.82372 | 25.06435
| Sample 17_MoS2_3_loc1.txt | 458.6734 | 403.0689 | 149886.5 | 79.29952 | -55.60449
| Sample 17_MoS2_3_loc2.txt | 382.3985 | 404.2249 | 122.6117 | 91.21222 | 21.8264
| Sample 17_MoS2_3_loc3.txt | 381.5312 | 405.9563 | 295.3588 | 321.7194 | 24.42508
| Sample 17_MoS2_3_loc4.txt | 383.3342 | 403.1672 | 64.2273 | 83.64566 | 19.83293
| Sample 17_MoS2_3_loc5.txt | 380.9558 | 405.7999 | 272.0456 | 299.4582 | 24.84415
| Sample 28_WS2_1_loc1.txt | 348.905 | 444.1637 | 520.2827 | 16030023.0 | 95.25871
| Sample 28_WS2_1_loc2.txt | 351.2781 | 458.2348 | 1029.446 | 7853878.8 | 106.9568
97 | Sample 21_FeMoS2_1_loc1.txt | 379.1287 | 400.2308 | 72.24332 | 87.37186 | 21.10212
| Sample 21_FeMoS2_1_loc2.txt | 379.5266 | 400.2216 | 154.9723 | 178.163 | 20.69501
| Sample 21_FeMoS2_1_loc3.txt | 379.8178 | 401.0224 | 139.1735 | 151.6117 | 21.20464
| Sample 21_FeMoS2_3_loc1.txt | 379.8204 | 401.0201 | 157.639 | 158.7317 | 21.1997
| Sample 22_FeMoS2_1_loc1.txt | 383.4225 | 404.8005 | 83.38246 | 80.52634 | 21.37791
| Sample 22_FeMoS2_2_loc1.txt | 384.3231 | 404.8842 | 70.0792 | 69.74312 | 20.56108
| Sample 25_FeMoS2_1_loc1.txt | 383.7936 | 404.4579 | 130.4511 | 120.8406 | 20.66426
| Sample 25_FeMoS2_1_loc2.txt | 383.0208 | 407.8621 | 238.8364 | 201.6828 | 24.84129
| Sample 25_FeMoS2_1_loc3.txt | 384.2298 | 405.1656 | 102.7335 | 111.6788 | 20.93582
| Sample 26_FeMoS2_1_loc1.txt | 383.9419 | 407.0196 | 245.776 | 231.0562 | 23.07776
| Sample 26_FeMoS2_1_loc2.txt | 383.9884 | 405.1968 | 146.6709 | 141.5484 | 21.20845
| Sample 26_FeMoS2_1_loc3.txt | 382.9412 | 406.5073 | 188.7267 | 158.3162 | 23.56614
| Sample 23_MoS2_10_loc1.txt | 373.8751 | 399.1357 | 1111.863 | 741.1077 | 25.26064
| Sample 23_MoS2_10_loc2.txt | 374.1382 | 397.9738 | 892.9997 | 597.2437 | 23.83565
| Sample 23_MoS2_10_loc3.txt | 373.2789 | 399.3917 | 1435.168 | 943.6519 | 26.1128
| Sample 23_MoS2_10_loc4.txt | 380.7328 | 401.6528 | 120.7051 | 119.4664 | 20.92009
| Sample 23_MoS2_1_loc1.txt | 376.9659 | 400.8798 | 1156.257 | 848.7737 | 23.91388
| Sample 23_MoS2_1_loc2.txt | 377.2595 | 399.0426 | 372.2408 | 282.417 | 21.78316
| Sample 23_MoS2_1_loc3.txt | 376.2363 | 400.0382 | 787.2313 | 551.0995 | 23.8019
| Sample 23_MoS2_2_loc1.txt | 375.8431 | 401.5331 | 1030.673 | 760.096 | 25.69006
| Sample 23_MoS2_2_loc2.txt | 375.5629 | 400.816 | 1299.919 | 997.6834 | 25.25304
| Sample 23_MoS2_2_loc3.txt | 377.4818 | 398.5821 | 567.3217 | 391.7276 | 21.10032
| Sample 23_MoS2_2_loc4.txt | 375.4334 | 400.9276 | 1426.222 | 1078.044 | 25.4942
| Sample 23_MoS2_2_loc5.txt | 375.7677 | 401.8719 | 1467.213 | 1097.753 | 26.10418
| Sample 23_MoS2_2_loc6.txt | 375.0401 | 401.8149 | 932.4272 | 760.5267 | 26.77482
| Sample 23_MoS2_2_loc7.txt | 373.7906 | 400.364 | 1043.152 | 897.0493 | 26.57337
| Sample 23_MoS2_3_loc1.txt | 376.3132 | 397.6777 | 492.1228 | 387.7209 | 21.36444
| Sample 23_MoS2_3_loc2.txt | 375.6065 | 397.8917 | 411.5394 | 301.5633 | 22.28523
| Sample 23_MoS2_3_loc3.txt | 374.3913 | 399.6878 | 1223.047 | 911.2467 | 25.29653
| Sample 23_MoS2_6_loc1.txt | 374.8451 | 399.9293 | 1110.941 | 741.3057 | 25.0842
| Sample 23_MoS2_6_loc2.txt | 376.071 | 398.9363 | 705.5083 | 610.1968 | 22.86532
| Sample 23_MoS2_6_loc3.txt | 374.5847 | 398.5329 | 1081.958 | 688.0658 | 23.94824
| Sample 23_MoS2_6_loc4.txt | 374.1626 | 398.9863 | 1006.091 | 635.5429 | 24.82366
| Sample 24_FeMoS2_11_loc1.txt | 382.6707 | 407.8583 | 444.8446 | 393.3026 | 25.18761
| Sample 24_FeMoS2_11_loc2.txt | 382.4113 | 407.345 | 321.1771 | 344.1841 | 24.93372
| Sample 24_FeMoS2_11_loc3.txt | 382.383 | 407.1508 | 291.6691 | 309.0956 | 24.76785
| Sample 24_FeMoS2_11_loc4.txt | 381.706 | 407.3311 | 273.269 | 312.9923 | 25.62512
| Sample 24_FeMoS2_11_loc5.txt | 382.9221 | 407.6412 | 276.0318 | 277.9144 | 24.7191
| Sample 24_FeMoS2_1_loc1.txt | 385.9263 | 407.0566 | 56.54882 | 79.10068 | 21.13031
| Sample 24_FeMoS2_1_loc2.txt | 350.1059 | 440.4796 | 179.9449 | 2587735.1 | 90.37366
| Sample 24_FeMoS2_4_loc1.txt | 383.8824 | 408.6747 | 431.8313 | 403.2305 | 24.79233
| Sample 24_FeMoS2_4_loc2.txt | 384.4683 | 407.3991 | 250.4591 | 223.9898 | 22.93083
| Sample 24_FeMoS2_8_loc1.txt | 384.2204 | 408.1157 | 270.5157 | 302.314 | 23.89529
| Sample 24_FeMoS2_8_loc2.txt | 383.0047 | 409.7512 | 297.8578 | 285.2237 | 26.74657
| Sample 24_FeMoS2_8_loc3.txt | 395.2729 | 414.9143 | 30.50408 | 41.49649 | 19.64141
| Sample 29_MoS2_1_loc1.txt | 384.3318 | 407.7152 | 67.2666 | 62.26636 | 23.38337
| Sample 29_MoS2_1_loc2.txt | 384.2404 | 405.8891 | 149.1185 | 217.0851 | 21.64874
| Sample 29_MoS2_1_loc3.txt | 383.5317 | 407.1807 | 233.2276 | 261.0041 | 23.64901
| Sample 29_MoS2_1_loc4.txt | 383.1145 | 407.052 | 232.8806 | 255.2705 | 23.93751
| Sample 29_MoS2_1_loc5.txt | 383.0532 | 408.6521 | 476.2644 | 308.6497 | 25.59897
| Sample 29_MoS2_1_loc6.txt | 383.0182 | 406.4328 | 328.5484 | 315.0441 | 23.41465
| Sample 29_MoS2_22_loc1.txt | 382.7732 | 406.3186 | 320.552 | 308.5322 | 23.5454
| Sample 29_MoS2_3_loc1.txt | 382.9052 | 406.384 | 317.776 | 296.6148 | 23.47874
| Sample 29_MoS2_3_loc2.txt | 382.9281 | 409.0547 | 329.6312 | 224.0075 | 26.12654
| Sample 29_MoS2_3_loc3.txt | 381.9465 | 408.7596 | 225.8083 | 279.7702 | 26.81306