## Sheet1
Sample | Material | Unnamed: 2 | Unnamed: 3 | peak 1 | peak 2 | peak 1 intensity | peak 2 intensity | w1 | w2 | Peak difference | Contrast Variation | Layers
Sample 1 | MoS2 | 1 | loc1 | 379.98 | 405.8 | 442.25 | 569.91 | 3.82 | 4.33 | 25.82 |  | 5
|  | 1 | loc2 | 380.65 | 404.83 | 177.14 | 206.78 | 3.45 | 4.51 | 24.18 |  | 4
|  | 1 | loc3 | 381.65 | 403 | 121.83 | 138.11 | 3.39 | 4.51 | 21.35 |  | 2
|  | 1 | loc4 | 380.81 | 405.07 | 334.06 | 373.05 | 3.24 | 4.67 | 24.26 |  | 4
|  | 1 | loc5 | 381.2 | 404.3 | 206.99 | 208.58 | 3.25 | 5.24 | 23.1 |  | 3
|  | 1 | loc6 | 380.24 | 405.86 | 328.09 | 386.24 | 3.47 | 4.44 | 25.62 |  | 5
|  | 2 | loc1 | 380.84 | 405.46 | 394.82 | 425.22 | 3.41 | 4.91 | 24.62 |  | 4
|  | 2 | loc2 | 380.78 | 405.2 | 372.38 | 386.64 | 3.34 | 4.9 | 24.42 |  | 4
|  | 2 | loc3 | [6 empty] | 0 |  | 1
|  | 3 | loc1 | [6 empty] | 0 |  | 1
|  | 3 | loc2 | 381.56 | 402.71 | 115.95 | 135.21 | 3.41 | 4.66 | 21.15 |  | 2
|  | 3 | loc3 | 381.6 | 402.65 | 144.26 | 134.57 | 3.32 | 5.32 | 21.05 |  | 2
|  | 3 | loc4 | 380.74 | 404.41 | 290.21 | 290.33 | 3.04 | 4.92 | 23.67 |  | 3
|  | 3 | loc5 | 381.08 | 405.1 | 230.85 | 251.45 | 3.23 | 5.06 | 24.02 |  | 4
|  | 4 | loc1 | 383.04 | 403.76 | 28.29 | 28.78 | 3.84 | 5.32 | 20.72 |  | 1
|  | 4 | loc2 | 381.33 | 402.69 | 56.34 | 65.64 | 3.2 | 5.21 | 21.36 |  | 2
|  | 4 | loc3 | 380.35 | 404.1 | 227.51 | 282.31 | 3.78 | 4.53 | 23.75 |  | 3
|  | 4 | loc4 | 379.5 | 404.81 | 271.05 | 314.03 | 3.8 | 4.69 | 25.31 |  | 5
|  | 4 | loc5 | 381.59 | 403.03 | 82.43 | 85.72 | 3.63 | 5.23 | 21.44 |  | 2
Sample 3 | MoS2 | 1 | loc1 | 380.06 | 400.96 | 150.48 | 151.65 | 3.9 | 5.73 | 20.9 |  | 1
|  | 1 | loc2 | 378.8 | 401.85 | 181.72 | 157.96 | 3.98 | 6.52 | 23.05 |  | 3
|  | 1 | loc3 | 378.56 | 402.12 | 225.49 | 246.7 | 4.36 | 5.64 | 23.56 |  | 3
|  | 1 | loc4 | 380.01 | 400.5 | 137.01 | 124.65 | 3.62 | 5.46 | 20.49 |  | 1
|  | 1 | loc5 | 378.25 | 403.02 | 301.81 | 283.72 | 4.22 | 6.35 | 24.77 |  | 4
|  | 1 | loc6 | 378.73 | 404.97 | 123.72 | 181.09 | 3.45 | 3.86 | 26.24 |  | 5
|  | 1 | loc7 | 378.01 | 402.82 | 309.13 | 318.85 | 4.15 | 5.02 | 24.81 |  | 4
|  | 1 | loc8 | 378.2 | 402.59 | 178.05 | 183.25 | 4.26 | 5.61 | 24.39 |  | 4
Sample 5 | WS2 | 1 | loc1 | 348.76 | 418.1 | 497.59 | 521.11 | 10.88 | 4.25 | 69.34 |  | 5
|  | 1 | loc2 | 347.53 | 415.17 | 1229.28 | 222.08 | 12.27 | 4.12 | 67.64 |  | 5
|  | 1 | loc3 | 347.46 | 414.15 | 1634.57 | 220.6 | 12.59 | 2.73 | 66.69 |  | 5
|  | 2 | loc1 | 346.49 | 416.81 | 571.59 | 648.24 | 11.14 | 3.96 | 70.32 |  | 5
|  | 2 | loc2 | 347.65 | 414.33 | 1363.48 | 147.98 | 12.64 | 3.22 | 66.68 |  | 5
|  | 2 | loc3 | 347.45 | 414.23 | 1411.73 | 185.17 | 12.59 | 2.97 | 66.78 |  | 5
|  | 2 | loc4 | 347.47 | 414.3 | 1904.21 | 275.34 | 12.73 | 3.15 | 66.83 |  | 5
|  | 2 | loc5 | 346.02 | 414.13 | 1812.85 | 381.84 | 13.73 | 3.67 | 68.11 |  | 5
|  | 3 | loc1 | 347.43 | 414.3 | 1801.27 | 257.06 | 12.82 | 3.52 | 66.87 |  | 5
|  | 3 | loc2 | 345.67 | 415.76 | 681.01 | 308.61 | 13.52 | 5.83 | 70.09 |  | 5
|  | 3 | loc3 | 346.79 | 417.55 | 843.97 | 946.45 | 10.9 | 3.54 | 70.76 |  | 5
Sample 7 | WS2 | 1 | loc1 | 346.85 | 416.79 | 484.79 | 604.16 | 11.15 | 3.49 | 69.94 |  | 5
|  | 1 | loc2 | 345.88 | 416.52 | 567.9 | 479.56 | 12.33 | 4.42 | 70.64 |  | 5
|  | 1 | loc3 | 342.81 | 414.36 | 176.9 | 92.35 | 17.39 | 6.1 | 71.55 |  | 5
|  | 1 | loc4 | 347.99 | 415.16 | 579.76 | 83.42 | 13.22 | 3.19 | 67.17 |  | 5
|  | 2 | loc1 | 347.43 | 416.21 | 1010.42 | 587.22 | 10.03 | 4.35 | 68.78 |  | 5
|  | 2 | loc2 | 347.66 | 416.1 | 1572.42 | 802.85 | 10.45 | 4.49 | 68.44 |  | 5
|  | 2 | loc3 | 347.78 | 415.38 | 1839.87 | 581.47 | 10.37 | 4.44 | 67.6 |  | 5
|  | 2 | loc4 | 347.74 | 416.63 | 1727.38 | 877.99 | 10.5 | 4.77 | 68.89 |  | 5